## Plybook
*Ply index determines whether or not that ply exists, putting a value of ZERO resuts in exiting the scan of the matrix
| INDEX | PLIES | MATERIAL | ORIENTATION | PLY THICKNESS
|  |  |  | (◦) | (mm)
Last layer (top) | 25 | 2 | AS/H3501 | 90 | 0.125
| 24 | 1 | AS/H3501 | 40 | 0.125
| 23 | 1 | AS/H3501 | -40 | 0.125
| 22 | 1 | AS/H3501 | 20 | 0.125
| 21 | 1 | AS/H3501 | -20 | 0.125
| 20 | 2 | AS/H3501 | 0 | 0.125
| 19 | 1 | AS/H3501 | -20 | 0.125
| 18 | 1 | AS/H3501 | 20 | 0.125
| 17 | 1 | AS/H3501 | -40 | 0.125
| 16 | 1 | AS/H3501 | 40 | 0.125
| 15 | 2 | E-glass/Epoxy | 90 | 0.125
| 14 | 0 | BLANK |  | 0
| 13 | 0 | BLANK |  | 0
| 12 | 0 | BLANK |  | 0
| 11 | 0 | BLANK |  | 0
| 10 | 0 | BLANK |  | 0
| 9 | 0 | BLANK |  | 0
| 8 | 0 | BLANK |  | 0
| 7 | 0 | BLANK |  | 0
| 6 | 0 | BLANK |  | 0
| 5 | 0 | BLANK |  | 0
| 4 | 0 | BLANK |  | 0
| 3 | 0 | BLANK |  | 0
First layer (bottom) | 2 | 0 | BLANK |  | 0
| 1 | 0 | BLANK |  | 0
|  | 14 | Total plies (including CORE) |  | 1.75
|  | 0 | 1 | 2 | 3
|  |  | Material | Thickness
(mm)
|  |  | T300/N5208 | 0.125
|  |  | AS/H3501 | 0.125
|  |  | E-glass/Epoxy | 0.125
|  |  | Kev49/Epoxy | 0.125
|  |  | AS4/PEEK | 0.125
|  |  | CORE | 6.6666 | *This value is 2Zc
BLANK

## Properties
Elaine Craigie - 260476434
MECH 530 - Mechanics of Composite Materials
Material Database
0 | 1 | 2 | 3 | 4 | 5 | 6 | 7 | 8 | 9 | 10 | 11 | 12
|  |  | STIFFNESS PARAMETERS |  |  |  | STRENGTH PARAMETERS
FIBER/MATRIX | COMMON NAME | TYPE | E_x | E_y | E_s | nu_x | X_t | X_c | Y_t | Y_c | S_c | h_0
|  |  | (GPa) | (GPa) | (GPa) | ( ) | (MPa) | (MPa) | (MPa) | (MPa) | (MPa) | (mm)
T300/N5208 | Graphite/Epoxy | CFRP | 181 | 10.3 | 7.17 | 0.28 | 1500 | 1500 | 40 | 246 | 68 | 0.125
AS/H3501 | Graphite/Epoxy | CFRP | 138 | 8.96 | 7.1 | 0.3 | 1447 | 1447 | 51.7 | 206 | 93 | 0.125
E-glass/Epoxy | Fiberglass | GFRP | 38.6 | 8.27 | 4.14 | 0.26 | 1062 | 610 | 31 | 118 | 72 | 0.125
Kev49/Epoxy | Kevlar/Epoxy | KFRP | 76 | 5.5 | 2.3 | 0.34 | 1400 | 235 | 12 | 53 | 34 | 0.125
AS4/PEEK | Graphite/Thermoplastic | CFRTP | 134 | 8.9 | 5.1 | 0.28 | 2130 | 1100 | 80 | 200 | 160 | 0.125
CORE | [11 empty] | 6.6666 | *This value is 2Zc
|  |  | 4 | 5 | 6 | 7 | 8 | 9 | 10 | 11 | 12
Note on G8: Elaine: Poisson's ratio
Note on M8: Elaine: Ply thickness
Note on C10: Elaine: Carbon Fiber Reinforced Polymer Composite
Note on C11: Elaine: Carbon Fiber Reinforced Polymer Composite
Note on C12: Elaine: Glass Fiber Reinforced Polymer Composite
Note on C13: Elaine: Knitted Fabric Reinforced Polymer Composite
Note on C14: Elaine: Carbon Fiber Reinforced Thermo-Plastic Composite

## Output
PLYBOOK/MATERIAL PROPERTIES COMBINED
Unique Ply Number | Material | Orientation | Thickness | E_x | E_y | E_s | nu_x | X_t | X_c | Y_t | Y_c | S_c
|  | (◦) | (mm)
14
13
12
11
10
9
8
7
6
5
4
3
2
1
0
0
0
0
0
0
0
0
0
0
Note on I4: Elaine: Poisson's ratio